## 2009-Y2
コンクリート供試体試験結果 | [5 empty] | step | time | load | disp.v1 | disp.v2 | disp.h | 応力 | 平均ひずみ
[5 empty] | 2010-11-23 |  |  | kN | mm | mm | mm | Ｎ／ｍｍ2 | μ
[5 empty] | 広島大学大学院耐震工学研究室 | 1 | 2009-11-23 12:20 | 0 | 0 | 0.0005 | -0.00025 | 0 | -2.5
[6 empty] | 2 | 2009-11-23 12:21 | 0 | -0.0005 | 0.0005 | -0.00025 | 0 | -2.5
ID： | Fc7 |  |  |  |  | 3 | 2009-11-23 12:21 | 0 | -0.0005 | 0.0005 | -0.0005 | 0 | -5
打設日： | 2010-10-26 |  |  |  |  | 4 | 2009-11-23 12:21 | 0 | -0.0005 | 0.0005 | -0.0005 | 0 | -5
試験日： | 2010-11-23 |  |  |  |  | 5 | 2009-11-23 12:21 | 0 | -0.0005 | 0.0005 | -0.0005 | 0 | -5
材令： | 28日 |  |  |  |  | 6 | 2009-11-23 12:21 | 1 | 0.002 | 0 | -0.0005 | 0.127324 | -5
養生： | 現場封緘 |  |  |  |  | 7 | 2009-11-23 12:21 | 1 | 0.002 | 0 | 0 | 0.127324 | 0
試験項目： | 密度試験 |  |  |  |  | 8 | 2009-11-23 12:21 | 1.5 | 0.0025 | 0 | 0.00025 | 0.1909859 | 2.5
| 圧縮強度試験（JIS A 1108に準拠） |  |  |  |  | 9 | 2009-11-23 12:21 | 1.5 | 0.0035 | 0 | 0 | 0.1909859 | 0
| 引張強度試験（JIS A 1113に準拠） |  |  |  |  | 10 | 2009-11-23 12:21 | 2 | 0.004 | 0 | 0.0005 | 0.2546479 | 5
[6 empty] | 11 | 2009-11-23 12:21 | 2 | 0.005 | -0.0005 | 0.00075 | 0.2546479 | 7.5
[6 empty] | 12 | 2009-11-23 12:21 | 2 | 0.0045 | -0.0005 | 0.00075 | 0.2546479 | 7.5
試験体 | 密度 | 圧縮強度 | 弾性係数 | 圧縮強度時歪 | 備考 | 13 | 2009-11-23 12:21 | 2 | 0.0045 | 0 | 0.00075 | 0.2546479 | 7.5
| g (kN/m3) | sB (MPa) | EC (GPa) | em (m) |  | 14 | 2009-11-23 12:21 | 2 | 0.005 | -0.0005 | 0.00075 | 0.2546479 | 7.5
Fc9-1 | 21.1 | 7.9 | 12.9 | 2690 |  | 15 | 2009-11-23 12:21 | 2.5 | 0.0045 | -0.0005 | 0.00075 | 0.3183099 | 7.5
[6 empty] | 16 | 2009-11-23 12:21 | 2.5 | 0.005 | -0.0005 | 0.001 | 0.3183099 | 10
[6 empty] | 17 | 2009-11-23 12:21 | 3 | 0.0065 | -0.0005 | 0.0015 | 0.3819719 | 15
[6 empty] | 18 | 2009-11-23 12:21 | 3.5 | 0.0065 | -0.0005 | 0.002 | 0.4456338 | 20
[6 empty] | 19 | 2009-11-23 12:21 | 3.5 | 0.0075 | -0.0005 | 0.0025 | 0.4456338 | 25
[6 empty] | 20 | 2009-11-23 12:21 | 4.5 | 0.0085 | -0.0005 | 0.00375 | 0.5729578 | 37.5
[6 empty] | 21 | 2009-11-23 12:21 | 5 | 0.0095 | -0.0005 | 0.0045 | 0.6366198 | 45
[6 empty] | 22 | 2009-11-23 12:21 | 6 | 0.011 | -0.0005 | 0.006 | 0.7639437 | 60
[6 empty] | 23 | 2009-11-23 12:21 | 8 | 0.014 | 0 | 0.0075 | 1.018592 | 75
[6 empty] | 24 | 2009-11-23 12:21 | 9.5 | 0.0155 | 0.0015 | 0.0085 | 1.209578 | 85
[6 empty] | 25 | 2009-11-23 12:21 | 11 | 0.017 | 0.0035 | 0.01 | 1.400563 | 100
[6 empty] | 26 | 2009-11-23 12:21 | 13 | 0.0185 | 0.0055 | 0.011 | 1.655211 | 110
[6 empty] | 27 | 2009-11-23 12:21 | 14 | 0.019 | 0.0065 | 0.013 | 1.782535 | 130
[6 empty] | 28 | 2009-11-23 12:21 | 15.5 | 0.02 | 0.0085 | 0.01475 | 1.973521 | 147.5
[6 empty] | 29 | 2009-11-23 12:21 | 17.5 | 0.0215 | 0.0115 | 0.0165 | 2.228169 | 165
[6 empty] | 30 | 2009-11-23 12:21 | 18 | 0.022 | 0.0125 | 0.019 | 2.291831 | 190
[6 empty] | 31 | 2009-11-23 12:21 | 20.5 | 0.023 | 0.016 | 0.02025 | 2.610141 | 202.5
[6 empty] | 32 | 2009-11-23 12:21 | 21 | 0.0235 | 0.017 | 0.02225 | 2.673803 | 222.5
[6 empty] | 33 | 2009-11-23 12:21 | 23.5 | 0.0245 | 0.021 | 0.0235 | 2.992113 | 235
[6 empty] | 34 | 2009-11-23 12:21 | 24 | 0.025 | 0.022 | 0.02575 | 3.055775 | 257.5
[6 empty] | 35 | 2009-11-23 12:21 | 24.5 | 0.025 | 0.0235 | 0.02725 | 3.119437 | 272.5
[6 empty] | 36 | 2009-11-23 12:21 | 26.5 | 0.026 | 0.028 | 0.02925 | 3.374085 | 292.5
[6 empty] | 37 | 2009-11-23 12:21 | 27 | 0.026 | 0.029 | 0.0315 | 3.437747 | 315
[6 empty] | 38 | 2009-11-23 12:21 | 27.5 | 0.0265 | 0.0305 | 0.03325 | 3.501409 | 332.5
[6 empty] | 39 | 2009-11-23 12:21 | 28.5 | 0.027 | 0.032 | 0.0345 | 3.628733 | 345
[6 empty] | 40 | 2009-11-23 12:21 | 29.5 | 0.0275 | 0.034 | 0.037 | 3.756057 | 370
[6 empty] | 41 | 2009-11-23 12:21 | 30.5 | 0.0285 | 0.0375 | 0.03825 | 3.883381 | 382.5
[6 empty] | 42 | 2009-11-23 12:21 | 32.5 | 0.03 | 0.0415 | 0.03975 | 4.138029 | 397.5
[6 empty] | 43 | 2009-11-23 12:21 | 33 | 0.0305 | 0.043 | 0.04175 | 4.20169 | 417.5
[6 empty] | 44 | 2009-11-23 12:21 | 33.5 | 0.031 | 0.0445 | 0.04375 | 4.265352 | 437.5
[6 empty] | 45 | 2009-11-23 12:22 | 35 | 0.032 | 0.049 | 0.04475 | 4.456338 | 447.5
[6 empty] | 46 | 2009-11-23 12:22 | 35.5 | 0.0325 | 0.0505 | 0.0475 | 4.52 | 475
[6 empty] | 47 | 2009-11-23 12:22 | 37.5 | 0.0345 | 0.056 | 0.049 | 4.774648 | 490
[6 empty] | 48 | 2009-11-23 12:22 | 37.5 | 0.035 | 0.0575 | 0.05075 | 4.774648 | 507.5
[6 empty] | 49 | 2009-11-23 12:22 | 38 | 0.0355 | 0.0595 | 0.05325 | 4.83831 | 532.5
[6 empty] | 50 | 2009-11-23 12:22 | 38.5 | 0.0365 | 0.061 | 0.055 | 4.901972 | 550
[6 empty] | 51 | 2009-11-23 12:22 | 39.5 | 0.038 | 0.0645 | 0.0565 | 5.029296 | 565
[6 empty] | 52 | 2009-11-23 12:22 | 40.5 | 0.039 | 0.067 | 0.0585 | 5.15662 | 585
[6 empty] | 53 | 2009-11-23 12:22 | 41 | 0.04 | 0.0695 | 0.06125 | 5.220282 | 612.5
[6 empty] | 54 | 2009-11-23 12:22 | 41.5 | 0.0405 | 0.0725 | 0.0635 | 5.283944 | 635
[6 empty] | 55 | 2009-11-23 12:22 | 42.5 | 0.0425 | 0.076 | 0.067 | 5.411268 | 670
[6 empty] | 56 | 2009-11-23 12:22 | 43 | 0.0435 | 0.0785 | 0.0685 | 5.47493 | 685
[6 empty] | 57 | 2009-11-23 12:22 | 43.5 | 0.045 | 0.0805 | 0.071 | 5.538592 | 710
[6 empty] | 58 | 2009-11-23 12:22 | 44 | 0.046 | 0.083 | 0.07325 | 5.602254 | 732.5
[6 empty] | 59 | 2009-11-23 12:22 | 44.5 | 0.048 | 0.085 | 0.07525 | 5.665916 | 752.5
[6 empty] | 60 | 2009-11-23 12:22 | 45.5 | 0.05 | 0.0885 | 0.07875 | 5.79324 | 787.5
[6 empty] | 61 | 2009-11-23 12:22 | 47 | 0.053 | 0.095 | 0.0815 | 5.984226 | 815
[6 empty] | 62 | 2009-11-23 12:22 | 47.5 | 0.0545 | 0.0975 | 0.0845 | 6.047888 | 845
[6 empty] | 63 | 2009-11-23 12:22 | 48 | 0.0565 | 0.101 | 0.087 | 6.11155 | 870
[6 empty] | 64 | 2009-11-23 12:22 | 49 | 0.0585 | 0.104 | 0.09 | 6.238874 | 900
[6 empty] | 65 | 2009-11-23 12:22 | 49.5 | 0.06 | 0.1065 | 0.09325 | 6.302536 | 932.5
[6 empty] | 66 | 2009-11-23 12:22 | 50 | 0.062 | 0.11 | 0.098 | 6.366198 | 980
[6 empty] | 67 | 2009-11-23 12:22 | 51.5 | 0.0675 | 0.12 | 0.09925 | 6.557184 | 992.5
[6 empty] | 68 | 2009-11-23 12:22 | 52 | 0.0695 | 0.1235 | 0.104 | 6.620846 | 1040
[6 empty] | 69 | 2009-11-23 12:22 | 52.5 | 0.0715 | 0.127 | 0.10725 | 6.684508 | 1072.5
[6 empty] | 70 | 2009-11-23 12:22 | 53 | 0.0735 | 0.131 | 0.11125 | 6.74817 | 1112.5
[6 empty] | 71 | 2009-11-23 12:22 | 53.5 | 0.076 | 0.135 | 0.1155 | 6.811832 | 1155
[6 empty] | 72 | 2009-11-23 12:22 | 54.5 | 0.08 | 0.141 | 0.12325 | 6.939156 | 1232.5
[6 empty] | 73 | 2009-11-23 12:22 | 56 | 0.0885 | 0.1515 | 0.12775 | 7.130141 | 1277.5
[6 empty] | 74 | 2009-11-23 12:22 | 56.5 | 0.092 | 0.1555 | 0.134 | 7.193803 | 1340
[6 empty] | 75 | 2009-11-23 12:22 | 57.5 | 0.0995 | 0.162 | 0.14025 | 7.321127 | 1402.5
[6 empty] | 76 | 2009-11-23 12:22 | 58 | 0.106 | 0.1675 | 0.1455 | 7.384789 | 1455
[6 empty] | 77 | 2009-11-23 12:22 | 58.5 | 0.113 | 0.173 | 0.15275 | 7.448451 | 1527.5
[6 empty] | 78 | 2009-11-23 12:22 | 59 | 0.119 | 0.178 | 0.16075 | 7.512113 | 1607.5
[6 empty] | 79 | 2009-11-23 12:22 | 61 | 0.1515 | 0.203 | 0.1675 | 7.766761 | 1675
[6 empty] | 80 | 2009-11-23 12:22 | 61.5 | 0.184 | 0.2235 | 0.17625 | 7.830423 | 1762.5
[6 empty] | 81 | 2009-11-23 12:22 | 62 | 0.2145 | 0.2415 | 0.1835 | 7.894085 | 1835
[6 empty] | 82 | 2009-11-23 12:22 | 61.5 | 0.267 | 0.271 | 0.192 | 7.830423 | 1920
[6 empty] | 83 | 2009-11-23 12:22 | 61 | 0.3335 | 0.2995 | 0.20225 | 7.766761 | 2022.5
[6 empty] | 84 | 2009-11-23 12:22 | 60.5 | 0.356 | 0.307 | 0.2135 | 7.703099 | 2135
[6 empty] | 85 | 2009-11-23 12:22 | 58.5 | 0.481 | 0.3235 | 0.2215 | 7.448451 | 2215
[6 empty] | 86 | 2009-11-23 12:22 | 57 | 0.5705 | 0.331 | 0.23225 | 7.257465 | 2322.5
[6 empty] | 87 | 2009-11-23 12:22 | 55.5 | 0.637 | 0.339 | 0.242 | 7.066479 | 2420
[6 empty] | 88 | 2009-11-23 12:22 | 54.5 | 0.6825 | 0.3395 | 0.25025 | 6.939156 | 2502.5
[6 empty] | 89 | 2009-11-23 12:22 | 53 | 0.7705 | 0.339 | 0.2605 | 6.74817 | 2605
[6 empty] | 90 | 2009-11-23 12:22 | 52 | 0.806 | 0.337 | 0.2745 | 6.620846 | 2745
[6 empty] | 91 | 2009-11-23 12:22 | 50 | 0.9315 | 0.2965 | 0.28325 | 6.366198 | 2832.5
[6 empty] | 92 | 2009-11-23 12:22 | 49 | 1.002 | 0.2625 | 0.29375 | 6.238874 | 2937.5
[6 empty] | 93 | 2009-11-23 12:22 | 47 | 1.159 | 0.184 | 0.3045 | 5.984226 | 3045
[6 empty] | 94 | 2009-11-23 12:22 | 45 | 1.347 | 0.086 | 0.31325 | 5.729578 | 3132.5
[6 empty] | 95 | 2009-11-23 12:22 | 42.5 | 1.545 | -0.014 | 0.325 | 5.411268 | 3250
[6 empty] | 96 | 2009-11-23 12:22 | 42 | 1.6245 | -0.0525 | 0.33625 | 5.347606 | 3362.5
[6 empty] | 97 | 2009-11-23 12:22 | 41 | 1.6955 | -0.0825 | 0.35325 | 5.220282 | 3532.5
[6 empty] | 98 | 2009-11-23 12:22 | 40.5 | 1.7545 | -0.1065 | 0.357 | 5.15662 | 3570
[6 empty] | 99 | 2009-11-23 12:22 | 39.5 | 1.8395 | -0.1375 | 0.36875 | 5.029296 | 3687.5
[6 empty] | 100 | 2009-11-23 12:22 | 39 | 1.8955 | -0.159 | 0.37725 | 4.965634 | 3772.5
[6 empty] | 101 | 2009-11-23 12:22 | 37 | 2.043 | -0.21 | 0.3895 | 4.710986 | 3895
[6 empty] | 102 | 2009-11-23 12:22 | 36.5 | 2.087 | -0.2175 | 0.40025 | 4.647324 | 4002.5
[6 empty] | 103 | 2009-11-23 12:22 | 35.5 | 2.1855 | -0.2315 | 0.40875 | 4.52 | 4087.5
[6 empty] | 104 | 2009-11-23 12:22 | 34 | 2.307 | -0.249 | 0.4195 | 4.329014 | 4195
[6 empty] | 105 | 2009-11-23 12:22 | 33.5 | 2.354 | -0.2545 | 0.42875 | 4.265352 | 4287.5
[6 empty] | 106 | 2009-11-23 12:22 | 32.5 | 2.429 | -0.2625 | 0.447 | 4.138029 | 4470
[6 empty] | 107 | 2009-11-23 12:22 | 32 | 2.542 | -0.273 | 0.458 | 4.074367 | 4580
[6 empty] | 108 | 2009-11-23 12:22 | 31 | 2.624 | -0.282 | 0.4695 | 3.947043 | 4695
[6 empty] | 109 | 2009-11-23 12:22 | 31 | 2.67 | -0.2865 | 0.47925 | 3.947043 | 4792.5
[6 empty] | 110 | 2009-11-23 12:22 | 30.5 | 2.715 | -0.2895 | 0.4905 | 3.883381 | 4905
[6 empty] | 111 | 2009-11-23 12:22 | 29.5 | 2.8585 | -0.3305 | 0.50225 | 3.756057 | 5022.5
[6 empty] | 112 | 2009-11-23 12:22 | 26 | 3.622 | -0.415 | 0.5125 | 3.310423 | 5125
[6 empty] | 113 | 2009-11-23 12:22 | 26 | 3.6625 | -0.4235 | 0.52325 | 3.310423 | 5232.5
[6 empty] | 114 | 2009-11-23 12:22 | 25.5 | 3.789 | -0.451 | 0.541 | 3.246761 | 5410
[6 empty] | 115 | 2009-11-23 12:22 | 25 | 3.837 | -0.462 | 0.55225 | 3.183099 | 5522.5
[6 empty] | 116 | 2009-11-23 12:22 | 25 | 3.919 | -0.4785 | 0.56275 | 3.183099 | 5627.5
[6 empty] | 117 | 2009-11-23 12:22 | 24.5 | 3.9605 | -0.4855 | 0.5745 | 3.119437 | 5745
[6 empty] | 118 | 2009-11-23 12:22 | 24.5 | 4 | -0.4925 | 0.58575 | 3.119437 | 5857.5
[6 empty] | 119 | 2009-11-23 12:22 | 24.5 | 4.0515 | -0.503 | 0.5945 | 3.119437 | 5945
[6 empty] | 120 | 2009-11-23 12:22 | 24.5 | 4.097 | -0.512 | 0.607 | 3.119437 | 6070
[6 empty] | 121 | 2009-11-23 12:22 | 24 | 4.1845 | -0.5195 | 1.607 | 3.055775 | 16070
[6 empty] | 122 | 2009-11-23 12:22 | 24 | 4.1855 | -0.5095 | 2.607 | 3.055775 | 26070
[6 empty] | 123 | 2009-11-23 12:22 | 24 | 4.186 | -0.4935 | 3.607 | 3.055775 | 36070
[6 empty] | 124 | 2009-11-23 12:22 | 24 | 4.1865 | -0.4835 | 4.607 | 3.055775 | 46070
[6 empty] | 125 | 2009-11-23 12:22 | 24 | 4.1865 | -0.4715 | 5.607 | 3.055775 | 56070
[6 empty] | 126 | 2009-11-23 12:22 | 23.5 | 4.1865 | -0.426 | 6.607 | 2.992113 | 66070
[6 empty] | 127 | 2009-11-23 12:22 | 23.5 | 4.1865 | -0.4095 | 7.607 | 2.992113 | 76070
[6 empty] | 128 | 2009-11-23 12:22 | 23.5 | 4.187 | -0.3605 | 8.607 | 2.992113 | 86070
[6 empty] | 129 | 2009-11-23 12:22 | 23.5 | 4.1875 | -0.3285 | 9.607 | 2.992113 | 96070
[6 empty] | 130 | 2009-11-23 12:22 | 23.5 | 4.188 | -0.311 | 10.607 | 2.992113 | 106070
[6 empty] | 131 | 2009-11-23 12:22 | 23 | 4.188 | -0.302 | 11.607 | 2.928451 | 116070
[6 empty] | 132 | 2009-11-23 12:22 | 23 | 4.188 | -0.29 | 12.607 | 2.928451 | 126070
[6 empty] | 133 | 2009-11-23 12:22 | 23 | 4.1875 | -0.28 | 13.607 | 2.928451 | 136070
[6 empty] | 134 | 2009-11-23 12:22 | 23 | 4.187 | -0.266 | 14.607 | 2.928451 | 146070
[6 empty] | 135 | 2009-11-23 12:22 | 23 | 4.186 | -0.2435 | 15.607 | 2.928451 | 156070
[6 empty] | 136 | 2009-11-23 12:22 | 23 | 4.186 | -0.2305 | 16.607 | 2.928451 | 166070
[6 empty] | 137 | 2009-11-23 12:22 | 23 | 4.1855 | -0.2215 | 17.607 | 2.928451 | 176070
[6 empty] | 138 | 2009-11-23 12:22 | 22.5 | 4.1845 | -0.207 | 18.607 | 2.864789 | 186070
[6 empty] | 139 | 2009-11-23 12:22 | 22 | 4.184 | -0.2035 | 19.607 | 2.801127 | 196070
[6 empty] | 140 | 2009-11-23 12:22 | 21 | 4.1835 | -0.2005 | 20.607 | 2.673803 | 206070
[6 empty] | 141 | 2009-11-23 12:23 | 21 | 4.183 | -0.1995 | 21.607 | 2.673803 | 216070
[6 empty] | 142 | 2009-11-23 12:23 | 20.5 | 4.1825 | -0.1985 | 22.607 | 2.610141 | 226070
[6 empty] | 143 | 2009-11-23 12:23 | 20 | 4.182 | -0.197 | 23.607 | 2.546479 | 236070
[6 empty] | 144 | 2009-11-23 12:23 | 19.5 | 4.1815 | -0.1965 | 24.607 | 2.482817 | 246070
[6 empty] | 145 | 2009-11-23 12:23 | 20 | 4.1815 | -0.196 | 25.607 | 2.546479 | 256070
[6 empty] | 146 | 2009-11-23 12:23 | 19.5 | 4.1815 | -0.1955 | 26.607 | 2.482817 | 266070
[6 empty] | 147 | 2009-11-23 12:23 | 19.5 | 4.1815 | -0.1945 | 27.607 | 2.482817 | 276070
[6 empty] | 148 | 2009-11-23 12:23 | 19.5 | 4.181 | -0.194 | 28.607 | 2.482817 | 286070
[6 empty] | 149 | 2009-11-23 12:23 | 19.5 | 4.181 | -0.1935 | 29.607 | 2.482817 | 296070
[6 empty] | 150 | 2009-11-23 12:23 | 19 | 4.181 | -0.1935 | 30.607 | 2.419155 | 306070
[6 empty] | 151 | 2009-11-23 12:23 | 19 | 4.1805 | -0.193 | 31.607 | 2.419155 | 316070
[6 empty] | 152 | 2009-11-23 12:23 | 19 | 4.1805 | -0.193 | 32.607 | 2.419155 | 326070
[7 empty] | 2009-11-23 12:23 | 19 | 4.1805 | -0.1925 | 33.607 | 2.419155 | 336070
[7 empty] | 2009-11-23 12:23 | 18.5 | 4.1795 | -0.1925 | 34.607 | 2.355493 | 346070
[7 empty] | 2009-11-23 12:23 | 18.5 | 4.179 | -0.1925 | 35.607 | 2.355493 | 356070
[7 empty] | 2009-11-23 12:23 | 17.5 | 4.178 | -0.1935 | 36.607 | 2.228169 | 366070
[7 empty] | 2009-11-23 12:23 | 17 | 4.177 | -0.195 | 37.607 | 2.164507 | 376070
[7 empty] | 2009-11-23 12:23 | 15.5 | 4.1755 | -0.1985 | 38.607 | 1.973521 | 386070
[7 empty] | 2009-11-23 12:23 | 15.5 | 4.1755 | -0.1995 | 39.607 | 1.973521 | 396070
[7 empty] | 2009-11-23 12:23 | 15 | 4.175 | -0.2 | 40.607 | 1.909859 | 406070
[7 empty] | 2009-11-23 12:23 | 14 | 4.1725 | -0.2035 | 41.607 | 1.782535 | 416070
[7 empty] | 2009-11-23 12:23 | 12 | 4.1695 | -0.2085 | 42.607 | 1.527887 | 426070
[7 empty] | 2009-11-23 12:23 | 11.5 | 4.168 | -0.2105 | 43.607 | 1.464225 | 436070
[7 empty] | 2009-11-23 12:23 | 10.5 | 4.1665 | -0.2125 | 44.607 | 1.336902 | 446070
[7 empty] | 2009-11-23 12:23 | 8.5 | 4.1615 | -0.2205 | 45.607 | 1.082254 | 456070
[7 empty] | 2009-11-23 12:23 | 7 | 4.1595 | -0.226 | 46.607 | 0.8912677 | 466070
[7 empty] | 2009-11-23 12:23 | 3 | 4.136 | -0.252 | 47.607 | 0.3819719 | 476070
[7 empty] | 2009-11-23 12:23 | 1 | 4.099 | -0.2685 | 48.607 | 0.127324 | 486070
[7 empty] | 2009-11-23 12:23 | 0 | 4.0595 | -0.288 | 49.607 | 0 | 496070
[7 empty] | 2009-11-23 12:23 | 0 | 4.023 | -0.317 | 50.607 | 0 | 506070
[7 empty] | 2009-11-23 12:23 | 0 | 4.0195 | -0.319 | 51.607 | 0 | 516070
[7 empty] | 2009-11-23 12:23 | 0 | 4.0165 | -0.3215 | 52.607 | 0 | 526070
[7 empty] | 2009-11-23 12:23 | 0 | 4.012 | -0.324 | 53.607 | 0 | 536070
[7 empty] | 2009-11-23 12:23 | 0 | 4.0085 | -0.326 | 54.607 | 0 | 546070
[7 empty] | 2009-11-23 12:23 | 0 | 4.006 | -0.328 | 55.607 | 0 | 556070
[7 empty] | 2009-11-23 12:23 | 0 | 4.005 | -0.3285 | 56.607 | 0 | 566070
[7 empty] | 2009-11-23 12:23 | 0 | 4.003 | -0.33 | 57.607 | 0 | 576070
[7 empty] | 2009-11-23 12:23 | 0 | 4.0025 | -0.3305 | 58.607 | 0 | 586070
[7 empty] | 2009-11-23 12:23 | -0.5 | 4.002 | -0.3305 | 59.607 | -0.06366198 | 596070
[7 empty] | 2009-11-23 12:23 | 0 | 4.0015 | -0.331 | 60.607 | 0 | 606070
[7 empty] | 2009-11-23 12:23 | 0 | 4 | -0.332 | 61.607 | 0 | 616070
[7 empty] | 2009-11-23 12:23 | 0 | 3.9995 | -0.332 | 62.607 | 0 | 626070
[7 empty] | 2009-11-23 12:23 | 0 | 3.999 | -0.3325 | 63.607 | 0 | 636070
[7 empty] | 2009-11-23 12:23 | 0 | 3.998 | -0.333 | 64.607 | 0 | 646070
[7 empty] | 2009-11-23 12:23 | 0 | 3.9975 | -0.3335 | 65.607 | 0 | 656070
[7 empty] | 2009-11-23 12:23 | 0 | 3.997 | -0.334 | 66.607 | 0 | 666070
[7 empty] | 2009-11-23 12:23 | 0 | 3.997 | -0.334 | 67.607 | 0 | 676070
[7 empty] | 2009-11-23 12:23 | 0 | 3.997 | -0.334 | 68.607 | 0 | 686070
[7 empty] | 2009-11-23 12:23 | 0 | 3.996 | -0.3345 | 69.607 | 0 | 696070
[7 empty] | 2009-11-23 12:23 | 0 | 3.9955 | -0.335 | 70.607 | 0 | 706070
[7 empty] | 2009-11-23 12:23 | 0 | 3.9955 | -0.335 | 71.607 | 0 | 716070
[7 empty] | 2009-11-23 12:23 | 0 | 3.9955 | -0.335 | 72.607 | 0 | 726070
[8 empty] | 0 | -0.89 | 3.3305 | 73.607 | 0 | 736070
[8 empty] | 0 | -0.89 | 3.3295 | 74.607 | 0 | 746070
[8 empty] | 0 | -0.8895 | 3.328 | 75.607 | 0 | 756070
[8 empty] | -0.125 | -0.8895 | 3.3275 | 76.607 | -0.01591549 | 766070
[8 empty] | 0 | -0.8895 | 3.327 | 77.607 | 0 | 776070
[8 empty] | 0 | -0.889 | 3.326 | 78.607 | 0 | 786070
[8 empty] | 0 | -0.889 | 3.326 | 79.607 | 0 | 796070
[8 empty] | 0 | -0.889 | 3.3255 | 80.607 | 0 | 806070
[8 empty] | 19.25 | 3.424 | -0.069 | 81.607 | 2.450986 | 816070
[8 empty] | 19 | 3.476 | -0.063 | 82.607 | 2.419155 | 826070
[8 empty] | 18.875 | 3.506 | -0.0585 | 83.607 | 2.40324 | 836070
[8 empty] | 18.625 | 3.5385 | -0.053 | 84.607 | 2.371409 | 846070
[8 empty] | 18.375 | 3.5745 | -0.0445 | 85.607 | 2.339578 | 856070
[8 empty] | 18.125 | 3.633 | -0.032 | 86.607 | 2.307747 | 866070
[8 empty] | 17.875 | 3.6705 | -0.021 | 87.607 | 2.275916 | 876070
[8 empty] | 17.625 | 3.705 | -0.0025 | 88.607 | 2.244085 | 886070
[8 empty] | 17.375 | 3.736 | 0.0235 | 89.607 | 2.212254 | 896070
[8 empty] | 16.75 | 3.8075 | 0.0945 | 90.607 | 2.132676 | 906070
[8 empty] | 16.625 | 3.832 | 0.122 | 91.607 | 2.116761 | 916070
[8 empty] | 16.125 | 3.847 | 0.145 | 92.607 | 2.053099 | 926070
[8 empty] | 15.625 | 3.8565 | 0.163 | 93.607 | 1.989437 | 936070
[8 empty] | 15.5 | 3.8595 | 0.1695 | 94.607 | 1.973521 | 946070
[8 empty] | 15.25 | 3.866 | 0.1795 | 95.607 | 1.94169 | 956070
[8 empty] | 15.125 | 3.872 | 0.188 | 96.607 | 1.925775 | 966070
[8 empty] | 15 | 3.876 | 0.194 | 97.607 | 1.909859 | 976070
[8 empty] | 15 | 3.88 | 0.1985 | 98.607 | 1.909859 | 986070
[8 empty] | 15 | 3.8835 | 0.2035 | 99.607 | 1.909859 | 996070
[8 empty] | 15 | 3.8865 | 0.208 | 100.607 | 1.909859 | 1006070
[8 empty] | 15.125 | 3.891 | 0.2135 | 101.607 | 1.925775 | 1016070
[8 empty] | 15.125 | 3.8935 | 0.2175 | 102.607 | 1.925775 | 1026070
[8 empty] | 15 | 3.898 | 0.2235 | 103.607 | 1.909859 | 1036070
[8 empty] | 14.875 | 3.8995 | 0.226 | 104.607 | 1.893944 | 1046070
[8 empty] | 14.875 | 3.901 | 0.2285 | 105.607 | 1.893944 | 1056070
[8 empty] | 14.75 | 3.9025 | 0.231 | 106.607 | 1.878028 | 1066070
[8 empty] | 14.75 | 3.9035 | 0.2325 | 107.607 | 1.878028 | 1076070
[8 empty] | 14.625 | 3.904 | 0.2345 | 108.607 | 1.862113 | 1086070
[8 empty] | 14.5 | 3.905 | 0.2355 | 109.607 | 1.846197 | 1096070
[8 empty] | 14.375 | 3.905 | 0.2365 | 110.607 | 1.830282 | 1106070
[8 empty] | 14.375 | 3.9055 | 0.2375 | 111.607 | 1.830282 | 1116070
[8 empty] | 14.25 | 3.9055 | 0.2385 | 112.607 | 1.814366 | 1126070
[8 empty] | 14.25 | 3.906 | 0.239 | 113.607 | 1.814366 | 1136070
[8 empty] | 14.125 | 3.906 | 0.2395 | 114.607 | 1.798451 | 1146070
[8 empty] | 14.125 | 3.906 | 0.24 | 115.607 | 1.798451 | 1156070
[8 empty] | 14 | 3.9065 | 0.2405 | 116.607 | 1.782535 | 1166070
[8 empty] | 14 | 3.9065 | 0.241 | 117.607 | 1.782535 | 1176070
[8 empty] | 13.875 | 3.907 | 0.2415 | 118.607 | 1.76662 | 1186070
[8 empty] | 13.875 | 3.907 | 0.2415 | 119.607 | 1.76662 | 1196070
[8 empty] | 13.875 | 3.907 | 0.242 | 120.607 | 1.76662 | 1206070
[8 empty] | 13.75 | 3.907 | 0.242 | 121.607 | 1.750704 | 1216070
[8 empty] | 13.75 | 3.907 | 0.2425 | 122.607 | 1.750704 | 1226070
[8 empty] | 13.625 | 3.907 | 0.2425 | 123.607 | 1.734789 | 1236070
[8 empty] | 13.375 | 3.9075 | 0.2435 | 124.607 | 1.702958 | 1246070
[8 empty] | 13.125 | 3.9075 | 0.2435 | 125.607 | 1.671127 | 1256070
[8 empty] | 13 | 3.9075 | 0.2435 | 126.607 | 1.655211 | 1266070
[8 empty] | 13 | 3.907 | 0.2435 | 127.607 | 1.655211 | 1276070
[8 empty] | 12.75 | 3.907 | 0.2435 | 128.607 | 1.62338 | 1286070
[8 empty] | 12.75 | 3.907 | 0.2435 | 129.607 | 1.62338 | 1296070
[8 empty] | 12.625 | 3.9065 | 0.2435 | 130.607 | 1.607465 | 1306070
[8 empty] | 12.5 | 3.906 | 0.2435 | 131.607 | 1.591549 | 1316070
[8 empty] | 12.375 | 3.905 | 0.243 | 132.607 | 1.575634 | 1326070
[8 empty] | 12.125 | 3.9045 | 0.2435 | 133.607 | 1.543803 | 1336070
[8 empty] | 12.125 | 3.904 | 0.2435 | 134.607 | 1.543803 | 1346070
[8 empty] | 12 | 3.9035 | 0.243 | 135.607 | 1.527887 | 1356070
[8 empty] | 11.75 | 3.9025 | 0.243 | 136.607 | 1.496056 | 1366070
[8 empty] | 11.75 | 3.902 | 0.243 | 137.607 | 1.496056 | 1376070
[8 empty] | 11.625 | 3.9015 | 0.243 | 138.607 | 1.480141 | 1386070
[8 empty] | 11.5 | 3.901 | 0.243 | 139.607 | 1.464225 | 1396070
[8 empty] | 11.375 | 3.9005 | 0.243 | 140.607 | 1.44831 | 1406070
[8 empty] | 11.25 | 3.9 | 0.243 | 141.607 | 1.432394 | 1416070
[8 empty] | 11.25 | 3.8995 | 0.2425 | 142.607 | 1.432394 | 1426070
[8 empty] | 11.125 | 3.899 | 0.2425 | 143.607 | 1.416479 | 1436070
[8 empty] | 11 | 3.898 | 0.2425 | 144.607 | 1.400563 | 1446070
[8 empty] | 10.875 | 3.8975 | 0.242 | 145.607 | 1.384648 | 1456070
[8 empty] | 10.875 | 3.897 | 0.242 | 146.607 | 1.384648 | 1466070
[8 empty] | 10.75 | 3.8965 | 0.242 | 147.607 | 1.368733 | 1476070
[8 empty] | 10.625 | 3.8955 | 0.2415 | 148.607 | 1.352817 | 1486070
[8 empty] | 10.375 | 3.8945 | 0.241 | 149.607 | 1.320986 | 1496070
[8 empty] | 10.25 | 3.894 | 0.241 | 150.607 | 1.305071 | 1506070
[8 empty] | 10.125 | 3.893 | 0.2405 | 151.607 | 1.289155 | 1516070
[8 empty] | 9.875 | 3.8915 | 0.24 | 152.607 | 1.257324 | 1526070
[8 empty] | 9.75 | 3.8905 | 0.2395 | 153.607 | 1.241409 | 1536070
[8 empty] | 9.625 | 3.8895 | 0.239 | 154.607 | 1.225493 | 1546070
[8 empty] | 9.375 | 3.888 | 0.239 | 155.607 | 1.193662 | 1556070
[8 empty] | 9.25 | 3.887 | 0.2385 | 156.607 | 1.177747 | 1566070
[8 empty] | 9.125 | 3.886 | 0.238 | 157.607 | 1.161831 | 1576070
[8 empty] | 9 | 3.885 | 0.2375 | 158.607 | 1.145916 | 1586070
[8 empty] | 8.75 | 3.884 | 0.237 | 159.607 | 1.114085 | 1596070
[8 empty] | 8.625 | 3.8825 | 0.2365 | 160.607 | 1.098169 | 1606070
[8 empty] | 8.5 | 3.882 | 0.2365 | 161.607 | 1.082254 | 1616070
[8 empty] | 8.375 | 3.881 | 0.236 | 162.607 | 1.066338 | 1626070
[8 empty] | 8.25 | 3.88 | 0.2355 | 163.607 | 1.050423 | 1636070
[8 empty] | 8.125 | 3.8785 | 0.235 | 164.607 | 1.034507 | 1646070
[8 empty] | 7.875 | 3.877 | 0.234 | 165.607 | 1.002676 | 1656070
[8 empty] | 7.75 | 3.876 | 0.2335 | 166.607 | 0.9867606 | 1666070
[8 empty] | 7.5 | 3.874 | 0.233 | 167.607 | 0.9549297 | 1676070
[8 empty] | 7.125 | 3.8715 | 0.232 | 168.607 | 0.9071832 | 1686070
[8 empty] | 6.875 | 3.87 | 0.231 | 169.607 | 0.8753522 | 1696070
[8 empty] | 6.625 | 3.8675 | 0.23 | 170.607 | 0.8435212 | 1706070
[8 empty] | 6.375 | 3.865 | 0.2285 | 171.607 | 0.8116902 | 1716070
[8 empty] | 6.125 | 3.8625 | 0.2275 | 172.607 | 0.7798592 | 1726070
[8 empty] | 5.875 | 3.8605 | 0.2265 | 173.607 | 0.7480282 | 1736070
[8 empty] | 5.5 | 3.8575 | 0.225 | 174.607 | 0.7002817 | 1746070
[8 empty] | 5.5 | 3.8555 | 0.2245 | 175.607 | 0.7002817 | 1756070
[8 empty] | 5 | 3.852 | 0.2225 | 176.607 | 0.6366198 | 1766070
[8 empty] | 4.5 | 3.8465 | 0.2195 | 177.607 | 0.5729578 | 1776070
[8 empty] | 3.875 | 3.8395 | 0.216 | 178.607 | 0.4933803 | 1786070
[8 empty] | 3.375 | 3.8325 | 0.2115 | 179.607 | 0.4297183 | 1796070
[8 empty] | 2.875 | 3.825 | 0.2065 | 180.607 | 0.3660564 | 1806070
[8 empty] | 2.25 | 3.814 | 0.2015 | 181.607 | 0.2864789 | 1816070
[8 empty] | 2 | 3.7995 | 0.2 | 182.607 | 0.2546479 | 1826070
[8 empty] | 2 | 3.795 | 0.1995 | 183.607 | 0.2546479 | 1836070
[8 empty] | 2 | 3.7905 | 0.1995 | 184.607 | 0.2546479 | 1846070
[8 empty] | 1.875 | 3.785 | 0.199 | 185.607 | 0.2387324 | 1856070
[8 empty] | 0.875 | 3.752 | 0.191 | 186.607 | 0.1114085 | 1866070
[8 empty] | 0.625 | 3.7365 | 0.1915 | 187.607 | 0.07957747 | 1876070
[8 empty] | 0 | 3.612 | 0.189 | 188.607 | 0 | 1886070
[8 empty] | 0 | 3.5835 | 0.1885 | 189.607 | 0 | 1896070
[8 empty] | 0 | 3.57 | 0.1885 | 190.607 | 0 | 1906070
Note on B9: 現場封緘or現場気中