## 2009-1
コンクリート供試体試験結果 | [5 empty] | step | time | load | disp.v1 | disp.v2 | disp.h | 応力 | 平均ひずみ
[5 empty] | 2009-10-30 |  |  | kN | mm | mm | mm | Ｎ／ｍｍ2 | μ
[5 empty] | 広島大学大学院耐震工学研究室 | 1 | 2009-10-30 14:10 | 0 | -0.0005 | 0 | -0.00025 | 0 | -2.5
[6 empty] | 2 | 2009-10-30 14:10 | 0 | -0.0005 | 0 | -0.00025 | 0 | -2.5
ID： | Fc9 |  |  |  |  | 3 | 2009-10-30 14:10 | 0 | -0.0005 | -0.0005 | -0.0005 | 0 | -5
打設日： | 2009-09-11 |  |  |  |  | 4 | 2009-10-30 14:10 | 0.25 | -0.0005 | -0.0005 | -0.0005 | 0.03183099 | -5
試験日： | 2009-10-30 |  |  |  |  | 5 | 2009-10-30 14:10 | 0.25 | -0.0005 | -0.0005 | -0.0005 | 0.03183099 | -5
材令： | 49日 |  |  |  |  | 6 | 2009-10-30 14:10 | 0.625 | -0.0005 | -0.0005 | -0.0005 | 0.07957747 | -5
養生： | 現場封緘 |  |  |  |  | 7 | 2009-10-30 14:10 | 1 | 0 | 0 | 0 | 0.127324 | 0
試験項目： | 密度試験 |  |  |  |  | 8 | 2009-10-30 14:10 | 1.375 | 0.0005 | 0 | 0.00025 | 0.1750704 | 2.5
| 圧縮強度試験（JIS A 1108に準拠） |  |  |  |  | 9 | 2009-10-30 14:10 | 1.75 | 0.0005 | -0.0005 | 0 | 0.2228169 | 0
| 引張強度試験（JIS A 1113に準拠） |  |  |  |  | 10 | 2009-10-30 14:10 | 2.25 | 0.0015 | -0.0005 | 0.0005 | 0.2864789 | 5
[6 empty] | 11 | 2009-10-30 14:10 | 2.625 | 0.002 | -0.0005 | 0.00075 | 0.3342254 | 7.5
[6 empty] | 12 | 2009-10-30 14:10 | 2.125 | 0.002 | -0.0005 | 0.00075 | 0.2705634 | 7.5
試験体 | 密度 | 圧縮強度 | 弾性係数 | 圧縮強度時歪 | 備考 | 13 | 2009-10-30 14:10 | 2.25 | 0.002 | -0.0005 | 0.00075 | 0.2864789 | 7.5
| g (kN/m3) | sB (MPa) | EC (GPa) | em (m) |  | 14 | 2009-10-30 14:10 | 2.5 | 0.002 | -0.0005 | 0.00075 | 0.3183099 | 7.5
Fc9-1 | 21.9 | 13 | 22.16 | 1340 |  | 15 | 2009-10-30 14:10 | 3.125 | 0.002 | -0.0005 | 0.00075 | 0.3978874 | 7.5
[6 empty] | 16 | 2009-10-30 14:10 | 3.625 | 0.0025 | -0.0005 | 0.001 | 0.4615493 | 10
[6 empty] | 17 | 2009-10-30 14:10 | 4.625 | 0.0035 | -0.0005 | 0.0015 | 0.5888733 | 15
[6 empty] | 18 | 2009-10-30 14:10 | 5.625 | 0.0045 | -0.0005 | 0.002 | 0.7161972 | 20
[6 empty] | 19 | 2009-10-30 14:10 | 6.875 | 0.0055 | -0.0005 | 0.0025 | 0.8753522 | 25
[6 empty] | 20 | 2009-10-30 14:11 | 8.75 | 0.0075 | 0 | 0.00375 | 1.114085 | 37.5
[6 empty] | 21 | 2009-10-30 14:11 | 10.5 | 0.0085 | 0.0005 | 0.0045 | 1.336902 | 45
[6 empty] | 22 | 2009-10-30 14:11 | 13.25 | 0.0105 | 0.0015 | 0.006 | 1.687042 | 60
[6 empty] | 23 | 2009-10-30 14:11 | 16.25 | 0.012 | 0.003 | 0.0075 | 2.069014 | 75
[6 empty] | 24 | 2009-10-30 14:11 | 17.875 | 0.013 | 0.004 | 0.0085 | 2.275916 | 85
[6 empty] | 25 | 2009-10-30 14:11 | 20.75 | 0.0145 | 0.0055 | 0.01 | 2.641972 | 100
[6 empty] | 26 | 2009-10-30 14:11 | 22.75 | 0.0155 | 0.0065 | 0.011 | 2.89662 | 110
[6 empty] | 27 | 2009-10-30 14:11 | 25.875 | 0.0175 | 0.0085 | 0.013 | 3.294507 | 130
[6 empty] | 28 | 2009-10-30 14:11 | 29.125 | 0.019 | 0.0105 | 0.01475 | 3.70831 | 147.5
[6 empty] | 29 | 2009-10-30 14:11 | 32.125 | 0.021 | 0.012 | 0.0165 | 4.090282 | 165
[6 empty] | 30 | 2009-10-30 14:11 | 35.75 | 0.0235 | 0.0145 | 0.019 | 4.551831 | 190
[6 empty] | 31 | 2009-10-30 14:11 | 38.125 | 0.0245 | 0.016 | 0.02025 | 4.854226 | 202.5
[6 empty] | 32 | 2009-10-30 14:11 | 41.125 | 0.0265 | 0.018 | 0.02225 | 5.236198 | 222.5
[6 empty] | 33 | 2009-10-30 14:11 | 42.875 | 0.0275 | 0.0195 | 0.0235 | 5.459015 | 235
[6 empty] | 34 | 2009-10-30 14:11 | 46 | 0.03 | 0.0215 | 0.02575 | 5.856902 | 257.5
[6 empty] | 35 | 2009-10-30 14:11 | 48.25 | 0.031 | 0.0235 | 0.02725 | 6.143381 | 272.5
[6 empty] | 36 | 2009-10-30 14:11 | 51.5 | 0.033 | 0.0255 | 0.02925 | 6.557184 | 292.5
[6 empty] | 37 | 2009-10-30 14:11 | 54.625 | 0.035 | 0.028 | 0.0315 | 6.955071 | 315
[6 empty] | 38 | 2009-10-30 14:11 | 56.5 | 0.0365 | 0.03 | 0.03325 | 7.193803 | 332.5
[6 empty] | 39 | 2009-10-30 14:11 | 58.375 | 0.0375 | 0.0315 | 0.0345 | 7.432536 | 345
[6 empty] | 40 | 2009-10-30 14:11 | 61.25 | 0.0395 | 0.0345 | 0.037 | 7.798592 | 370
[6 empty] | 41 | 2009-10-30 14:11 | 62.75 | 0.0405 | 0.036 | 0.03825 | 7.989578 | 382.5
[6 empty] | 42 | 2009-10-30 14:11 | 64.375 | 0.0415 | 0.038 | 0.03975 | 8.19648 | 397.5
[6 empty] | 43 | 2009-10-30 14:11 | 67 | 0.0425 | 0.041 | 0.04175 | 8.530705 | 417.5
[6 empty] | 44 | 2009-10-30 14:11 | 68.875 | 0.0435 | 0.044 | 0.04375 | 8.769437 | 437.5
[6 empty] | 45 | 2009-10-30 14:11 | 70.125 | 0.044 | 0.0455 | 0.04475 | 8.928592 | 447.5
[6 empty] | 46 | 2009-10-30 14:11 | 72.625 | 0.045 | 0.05 | 0.0475 | 9.246902 | 475
[6 empty] | 47 | 2009-10-30 14:11 | 73.875 | 0.0455 | 0.0525 | 0.049 | 9.406057 | 490
[6 empty] | 48 | 2009-10-30 14:11 | 75.25 | 0.0465 | 0.055 | 0.05075 | 9.581128 | 507.5
[6 empty] | 49 | 2009-10-30 14:11 | 77.5 | 0.0475 | 0.059 | 0.05325 | 9.867606 | 532.5
[6 empty] | 50 | 2009-10-30 14:11 | 78.875 | 0.0485 | 0.0615 | 0.055 | 10.04268 | 550
[6 empty] | 51 | 2009-10-30 14:11 | 80 | 0.0495 | 0.0635 | 0.0565 | 10.18592 | 565
[6 empty] | 52 | 2009-10-30 14:11 | 81.375 | 0.0505 | 0.0665 | 0.0585 | 10.36099 | 585
[6 empty] | 53 | 2009-10-30 14:11 | 83.375 | 0.0525 | 0.07 | 0.06125 | 10.61563 | 612.5
[6 empty] | 54 | 2009-10-30 14:11 | 84.875 | 0.054 | 0.073 | 0.0635 | 10.80662 | 635
[6 empty] | 55 | 2009-10-30 14:11 | 86.75 | 0.0565 | 0.0775 | 0.067 | 11.04535 | 670
[6 empty] | 56 | 2009-10-30 14:11 | 87.625 | 0.0575 | 0.0795 | 0.0685 | 11.15676 | 685
[6 empty] | 57 | 2009-10-30 14:11 | 88.875 | 0.0595 | 0.0825 | 0.071 | 11.31592 | 710
[6 empty] | 58 | 2009-10-30 14:11 | 90 | 0.061 | 0.0855 | 0.07325 | 11.45916 | 732.5
[6 empty] | 59 | 2009-10-30 14:11 | 90.75 | 0.0625 | 0.088 | 0.07525 | 11.55465 | 752.5
[6 empty] | 60 | 2009-10-30 14:11 | 92.375 | 0.0655 | 0.092 | 0.07875 | 11.76155 | 787.5
[6 empty] | 61 | 2009-10-30 14:11 | 93.5 | 0.068 | 0.095 | 0.0815 | 11.90479 | 815
[6 empty] | 62 | 2009-10-30 14:11 | 94.625 | 0.0705 | 0.0985 | 0.0845 | 12.04803 | 845
[6 empty] | 63 | 2009-10-30 14:11 | 95.375 | 0.073 | 0.101 | 0.087 | 12.14352 | 870
[6 empty] | 64 | 2009-10-30 14:11 | 96.375 | 0.0755 | 0.1045 | 0.09 | 12.27085 | 900
[6 empty] | 65 | 2009-10-30 14:11 | 97.25 | 0.0785 | 0.108 | 0.09325 | 12.38225 | 932.5
[6 empty] | 66 | 2009-10-30 14:11 | 98.5 | 0.083 | 0.113 | 0.098 | 12.54141 | 980
[6 empty] | 67 | 2009-10-30 14:12 | 98.75 | 0.084 | 0.1145 | 0.09925 | 12.57324 | 992.5
[6 empty] | 68 | 2009-10-30 14:12 | 99.625 | 0.0885 | 0.1195 | 0.104 | 12.68465 | 1040
[6 empty] | 69 | 2009-10-30 14:12 | 100.25 | 0.0915 | 0.123 | 0.10725 | 12.76423 | 1072.5
[6 empty] | 70 | 2009-10-30 14:12 | 100.875 | 0.0955 | 0.127 | 0.11125 | 12.8438 | 1112.5
[6 empty] | 71 | 2009-10-30 14:12 | 101.375 | 0.0995 | 0.1315 | 0.1155 | 12.90747 | 1155
[6 empty] | 72 | 2009-10-30 14:12 | 101.875 | 0.107 | 0.1395 | 0.12325 | 12.97113 | 1232.5
[6 empty] | 73 | 2009-10-30 14:12 | 102 | 0.1115 | 0.144 | 0.12775 | 12.98704 | 1277.5
[6 empty] | 74 | 2009-10-30 14:12 | 102 | 0.118 | 0.15 | 0.134 | 12.98704 | 1340
[6 empty] | 75 | 2009-10-30 14:12 | 101.875 | 0.1245 | 0.156 | 0.14025 | 12.97113 | 1402.5
[6 empty] | 76 | 2009-10-30 14:12 | 101.625 | 0.1305 | 0.1605 | 0.1455 | 12.9393 | 1455
[6 empty] | 77 | 2009-10-30 14:12 | 101.25 | 0.1385 | 0.167 | 0.15275 | 12.89155 | 1527.5
[6 empty] | 78 | 2009-10-30 14:12 | 100.5 | 0.148 | 0.1735 | 0.16075 | 12.79606 | 1607.5
[6 empty] | 79 | 2009-10-30 14:12 | 100 | 0.156 | 0.179 | 0.1675 | 12.7324 | 1675
[6 empty] | 80 | 2009-10-30 14:12 | 99.125 | 0.1665 | 0.186 | 0.17625 | 12.62099 | 1762.5
[6 empty] | 81 | 2009-10-30 14:12 | 98.5 | 0.1755 | 0.1915 | 0.1835 | 12.54141 | 1835
[6 empty] | 82 | 2009-10-30 14:12 | 97.625 | 0.186 | 0.198 | 0.192 | 12.43 | 1920
[6 empty] | 83 | 2009-10-30 14:12 | 96.625 | 0.1985 | 0.206 | 0.20225 | 12.30268 | 2022.5
[6 empty] | 84 | 2009-10-30 14:12 | 95.375 | 0.2125 | 0.2145 | 0.2135 | 12.14352 | 2135
[6 empty] | 85 | 2009-10-30 14:12 | 94.625 | 0.2225 | 0.2205 | 0.2215 | 12.04803 | 2215
[6 empty] | 86 | 2009-10-30 14:12 | 93.5 | 0.2355 | 0.229 | 0.23225 | 11.90479 | 2322.5
[6 empty] | 87 | 2009-10-30 14:12 | 92.5 | 0.2475 | 0.2365 | 0.242 | 11.77747 | 2420
[6 empty] | 88 | 2009-10-30 14:12 | 91.75 | 0.2575 | 0.243 | 0.25025 | 11.68197 | 2502.5
[6 empty] | 89 | 2009-10-30 14:12 | 90.875 | 0.27 | 0.251 | 0.2605 | 11.57056 | 2605
[6 empty] | 90 | 2009-10-30 14:12 | 89.625 | 0.2875 | 0.2615 | 0.2745 | 11.41141 | 2745
[6 empty] | 91 | 2009-10-30 14:12 | 88.875 | 0.2985 | 0.268 | 0.28325 | 11.31592 | 2832.5
[6 empty] | 92 | 2009-10-30 14:12 | 88 | 0.3115 | 0.276 | 0.29375 | 11.20451 | 2937.5
[6 empty] | 93 | 2009-10-30 14:12 | 87.125 | 0.3245 | 0.2845 | 0.3045 | 11.0931 | 3045
[6 empty] | 94 | 2009-10-30 14:12 | 86.375 | 0.335 | 0.2915 | 0.31325 | 10.99761 | 3132.5
[6 empty] | 95 | 2009-10-30 14:12 | 85.5 | 0.3495 | 0.3005 | 0.325 | 10.8862 | 3250
[6 empty] | 96 | 2009-10-30 14:12 | 84.75 | 0.363 | 0.3095 | 0.33625 | 10.79071 | 3362.5
[6 empty] | 97 | 2009-10-30 14:12 | 83.375 | 0.384 | 0.3225 | 0.35325 | 10.61563 | 3532.5
[6 empty] | 98 | 2009-10-30 14:12 | 83.125 | 0.3885 | 0.3255 | 0.357 | 10.5838 | 3570
[6 empty] | 99 | 2009-10-30 14:12 | 82.25 | 0.403 | 0.3345 | 0.36875 | 10.4724 | 3687.5
[6 empty] | 100 | 2009-10-30 14:12 | 81.75 | 0.4135 | 0.341 | 0.37725 | 10.40873 | 3772.5
[6 empty] | 101 | 2009-10-30 14:12 | 81 | 0.4285 | 0.3505 | 0.3895 | 10.31324 | 3895
[6 empty] | 102 | 2009-10-30 14:12 | 80.25 | 0.442 | 0.3585 | 0.40025 | 10.21775 | 4002.5
[6 empty] | 103 | 2009-10-30 14:12 | 79.75 | 0.4525 | 0.365 | 0.40875 | 10.15409 | 4087.5
[6 empty] | 104 | 2009-10-30 14:12 | 79 | 0.466 | 0.373 | 0.4195 | 10.05859 | 4195
[6 empty] | 105 | 2009-10-30 14:12 | 78.5 | 0.4775 | 0.38 | 0.42875 | 9.99493 | 4287.5
[6 empty] | 106 | 2009-10-30 14:12 | 77.25 | 0.5005 | 0.3935 | 0.447 | 9.835775 | 4470
[6 empty] | 107 | 2009-10-30 14:12 | 76.625 | 0.515 | 0.401 | 0.458 | 9.756198 | 4580
[6 empty] | 108 | 2009-10-30 14:12 | 75.875 | 0.5295 | 0.4095 | 0.4695 | 9.660705 | 4695
[6 empty] | 109 | 2009-10-30 14:12 | 75.25 | 0.5425 | 0.416 | 0.47925 | 9.581128 | 4792.5
[6 empty] | 110 | 2009-10-30 14:12 | 74.5 | 0.557 | 0.424 | 0.4905 | 9.485635 | 4905
[6 empty] | 111 | 2009-10-30 14:12 | 73.75 | 0.572 | 0.4325 | 0.50225 | 9.390142 | 5022.5
[6 empty] | 112 | 2009-10-30 14:12 | 73 | 0.585 | 0.44 | 0.5125 | 9.294649 | 5125
[6 empty] | 113 | 2009-10-30 14:12 | 72.375 | 0.5995 | 0.447 | 0.52325 | 9.215071 | 5232.5
[6 empty] | 114 | 2009-10-30 14:12 | 71.5 | 0.623 | 0.459 | 0.541 | 9.103663 | 5410
[6 empty] | 115 | 2009-10-30 14:12 | 70.875 | 0.638 | 0.4665 | 0.55225 | 9.024085 | 5522.5
[6 empty] | 116 | 2009-10-30 14:12 | 70.25 | 0.652 | 0.4735 | 0.56275 | 8.944508 | 5627.5
[6 empty] | 117 | 2009-10-30 14:12 | 69.5 | 0.668 | 0.481 | 0.5745 | 8.849015 | 5745
[6 empty] | 118 | 2009-10-30 14:12 | 69 | 0.683 | 0.4885 | 0.58575 | 8.785353 | 5857.5
[6 empty] | 119 | 2009-10-30 14:12 | 68.5 | 0.695 | 0.494 | 0.5945 | 8.721691 | 5945
[6 empty] | 120 | 2009-10-30 14:12 | 67.875 | 0.712 | 0.502 | 0.607 | 8.642113 | 6070
[6 empty] | 121 | 2009-10-30 14:12 | 67.5 | 0.724 | 0.5085 | 0.61625 | 8.594367 | 6162.5
[6 empty] | 122 | 2009-10-30 14:12 | 66.875 | 0.741 | 0.516 | 0.6285 | 8.514789 | 6285
[6 empty] | 123 | 2009-10-30 14:12 | 66.375 | 0.7585 | 0.5245 | 0.6415 | 8.451127 | 6415
[6 empty] | 124 | 2009-10-30 14:12 | 65.875 | 0.773 | 0.531 | 0.652 | 8.387466 | 6520
[6 empty] | 125 | 2009-10-30 14:12 | 65.25 | 0.789 | 0.539 | 0.664 | 8.307888 | 6640
[6 empty] | 126 | 2009-10-30 14:12 | 64.75 | 0.8055 | 0.546 | 0.67575 | 8.244226 | 6757.5
[6 empty] | 127 | 2009-10-30 14:12 | 64.375 | 0.8185 | 0.552 | 0.68525 | 8.19648 | 6852.5
[6 empty] | 128 | 2009-10-30 14:12 | 63.75 | 0.838 | 0.5605 | 0.69925 | 8.116902 | 6992.5
[6 empty] | 129 | 2009-10-30 14:13 | 63.125 | 0.855 | 0.5695 | 0.71225 | 8.037325 | 7122.5
[6 empty] | 130 | 2009-10-30 14:13 | 62.75 | 0.8685 | 0.5765 | 0.7225 | 7.989578 | 7225
[6 empty] | 131 | 2009-10-30 14:13 | 62.25 | 0.8855 | 0.5855 | 0.7355 | 7.925916 | 7355
[6 empty] | 132 | 2009-10-30 14:13 | 61.75 | 0.9025 | 0.595 | 0.74875 | 7.862254 | 7487.5
[6 empty] | 133 | 2009-10-30 14:13 | 61.25 | 0.915 | 0.602 | 0.7585 | 7.798592 | 7585
[6 empty] | 134 | 2009-10-30 14:13 | 60.75 | 0.9325 | 0.6115 | 0.772 | 7.73493 | 7720
[6 empty] | 135 | 2009-10-30 14:13 | 60.25 | 0.9455 | 0.6185 | 0.782 | 7.671268 | 7820
[6 empty] | 136 | 2009-10-30 14:13 | 59.75 | 0.963 | 0.628 | 0.7955 | 7.607606 | 7955
[6 empty] | 137 | 2009-10-30 14:13 | 59.25 | 0.979 | 0.637 | 0.808 | 7.543944 | 8080
[6 empty] | 138 | 2009-10-30 14:13 | 58.75 | 0.993 | 0.6445 | 0.81875 | 7.480282 | 8187.5
[6 empty] | 139 | 2009-10-30 14:13 | 58.25 | 1.0095 | 0.654 | 0.83175 | 7.41662 | 8317.5
[6 empty] | 140 | 2009-10-30 14:13 | 57.75 | 1.0285 | 0.6645 | 0.8465 | 7.352958 | 8465
[6 empty] | 141 | 2009-10-30 14:13 | 57.25 | 1.0435 | 0.6735 | 0.8585 | 7.289296 | 8585
[6 empty] | 142 | 2009-10-30 14:13 | 56.75 | 1.0595 | 0.683 | 0.87125 | 7.225634 | 8712.5
[6 empty] | 143 | 2009-10-30 14:13 | 56.25 | 1.0765 | 0.693 | 0.88475 | 7.161972 | 8847.5
[6 empty] | 144 | 2009-10-30 14:13 | 55.875 | 1.0905 | 0.702 | 0.89625 | 7.114226 | 8962.5
[6 empty] | 145 | 2009-10-30 14:13 | 55.25 | 1.1075 | 0.712 | 0.90975 | 7.034648 | 9097.5
[6 empty] | 146 | 2009-10-30 14:13 | 55.125 | 1.1125 | 0.7155 | 0.914 | 7.018733 | 9140
[6 empty] | 147 | 2009-10-30 14:13 | 54.75 | 1.13 | 0.726 | 0.928 | 6.970987 | 9280
[6 empty] | 148 | 2009-10-30 14:13 | 54.25 | 1.1465 | 0.7365 | 0.9415 | 6.907325 | 9415
[6 empty] | 149 | 2009-10-30 14:13 | 53.875 | 1.16 | 0.7445 | 0.95225 | 6.859578 | 9522.5
[6 empty] | 150 | 2009-10-30 14:13 | 53.75 | 1.1655 | 0.7475 | 0.9565 | 6.843663 | 9565
[6 empty] | 151 | 2009-10-30 14:13 | 53 | 1.195 | 0.7645 | 0.97975 | 6.74817 | 9797.5
[6 empty] | 152 | 2009-10-30 14:13 | 52.5 | 1.21 | 0.773 | 0.9915 | 6.684508 | 9915
[6 empty] | 153 | 2009-10-30 14:13 | 52.375 | 1.2175 | 0.777 | 0.99725 | 6.668592 | 9972.5
[6 empty] | 154 | 2009-10-30 14:13 | 51.75 | 1.2355 | 0.7865 | 1.011 | 6.589015 | 10110
[6 empty] | 155 | 2009-10-30 14:13 | 51.125 | 1.255 | 0.797 | 1.026 | 6.509437 | 10260
[6 empty] | 156 | 2009-10-30 14:13 | 50.75 | 1.269 | 0.8045 | 1.03675 | 6.461691 | 10367.5
[6 empty] | 157 | 2009-10-30 14:13 | 50.25 | 1.2895 | 0.815 | 1.05225 | 6.398029 | 10522.5
[6 empty] | 158 | 2009-10-30 14:13 | 49.75 | 1.3075 | 0.8245 | 1.066 | 6.334367 | 10660
[6 empty] | 159 | 2009-10-30 14:13 | 49.375 | 1.3215 | 0.8315 | 1.0765 | 6.28662 | 10765
[6 empty] | 160 | 2009-10-30 14:13 | 48.875 | 1.3395 | 0.8405 | 1.09 | 6.222958 | 10900
[6 empty] | 161 | 2009-10-30 14:13 | 48.375 | 1.356 | 0.8495 | 1.10275 | 6.159296 | 11027.5
[6 empty] | 162 | 2009-10-30 14:13 | 48 | 1.3695 | 0.857 | 1.11325 | 6.11155 | 11132.5
[6 empty] | 163 | 2009-10-30 14:13 | 47.625 | 1.387 | 0.8665 | 1.12675 | 6.063803 | 11267.5
[6 empty] | 164 | 2009-10-30 14:13 | 47.125 | 1.406 | 0.877 | 1.1415 | 6.000141 | 11415
[6 empty] | 165 | 2009-10-30 14:13 | 46.75 | 1.4205 | 0.8845 | 1.1525 | 5.952395 | 11525
[6 empty] | 166 | 2009-10-30 14:13 | 46.375 | 1.4375 | 0.8925 | 1.165 | 5.904648 | 11650
[6 empty] | 167 | 2009-10-30 14:13 | 45.875 | 1.4555 | 0.901 | 1.17825 | 5.840986 | 11782.5
[6 empty] | 168 | 2009-10-30 14:13 | 45.5 | 1.4685 | 0.907 | 1.18775 | 5.79324 | 11877.5
[6 empty] | 169 | 2009-10-30 14:13 | 45.125 | 1.488 | 0.9165 | 1.20225 | 5.745493 | 12022.5
[6 empty] | 170 | 2009-10-30 14:13 | 44.625 | 1.5065 | 0.926 | 1.21625 | 5.681831 | 12162.5
[6 empty] | 171 | 2009-10-30 14:13 | 44.25 | 1.521 | 0.9335 | 1.22725 | 5.634085 | 12272.5
[6 empty] | 172 | 2009-10-30 14:13 | 43.875 | 1.5375 | 0.9425 | 1.24 | 5.586339 | 12400
[6 empty] | 173 | 2009-10-30 14:13 | 43.5 | 1.5545 | 0.9505 | 1.2525 | 5.538592 | 12525
[6 empty] | 174 | 2009-10-30 14:13 | 43.125 | 1.5685 | 0.9575 | 1.263 | 5.490846 | 12630
[6 empty] | 175 | 2009-10-30 14:13 | 42.75 | 1.586 | 0.966 | 1.276 | 5.443099 | 12760
[6 empty] | 176 | 2009-10-30 14:13 | 42.375 | 1.6025 | 0.9745 | 1.2885 | 5.395353 | 12885
[6 empty] | 177 | 2009-10-30 14:13 | 42.125 | 1.609 | 0.9775 | 1.29325 | 5.363522 | 12932.5
[6 empty] | 178 | 2009-10-30 14:13 | 41.5 | 1.6365 | 0.991 | 1.31375 | 5.283944 | 13137.5
[6 empty] | 179 | 2009-10-30 14:13 | 41.125 | 1.653 | 0.998 | 1.3255 | 5.236198 | 13255
[6 empty] | 180 | 2009-10-30 14:13 | 40.875 | 1.669 | 1.0045 | 1.33675 | 5.204367 | 13367.5
[6 empty] | 181 | 2009-10-30 14:13 | 40.5 | 1.6865 | 1.012 | 1.34925 | 5.15662 | 13492.5
[6 empty] | 182 | 2009-10-30 14:13 | 40.125 | 1.7055 | 1.02 | 1.36275 | 5.108874 | 13627.5
[6 empty] | 183 | 2009-10-30 14:13 | 39.75 | 1.7185 | 1.025 | 1.37175 | 5.061127 | 13717.5
[6 empty] | 184 | 2009-10-30 14:13 | 39.5 | 1.736 | 1.031 | 1.3835 | 5.029296 | 13835
[6 empty] | 185 | 2009-10-30 14:13 | 39.125 | 1.753 | 1.0365 | 1.39475 | 4.98155 | 13947.5
[6 empty] | 186 | 2009-10-30 14:13 | 38.75 | 1.7675 | 1.042 | 1.40475 | 4.933803 | 14047.5
[6 empty] | 187 | 2009-10-30 14:13 | 38.375 | 1.784 | 1.048 | 1.416 | 4.886057 | 14160
[6 empty] | 188 | 2009-10-30 14:13 | 38.125 | 1.8015 | 1.054 | 1.42775 | 4.854226 | 14277.5
[6 empty] | 189 | 2009-10-30 14:13 | 37.75 | 1.814 | 1.0585 | 1.43625 | 4.806479 | 14362.5
[6 empty] | 190 | 2009-10-30 14:13 | 37.5 | 1.8315 | 1.064 | 1.44775 | 4.774648 | 14477.5
[6 empty] | 191 | 2009-10-30 14:13 | 37.125 | 1.8475 | 1.0685 | 1.458 | 4.726902 | 14580
[6 empty] | 192 | 2009-10-30 14:13 | 36.875 | 1.8625 | 1.0725 | 1.4675 | 4.695071 | 14675
[6 empty] | 193 | 2009-10-30 14:14 | 36.625 | 1.879 | 1.077 | 1.478 | 4.66324 | 14780
[6 empty] | 194 | 2009-10-30 14:14 | 36.25 | 1.896 | 1.081 | 1.4885 | 4.615493 | 14885
[6 empty] | 195 | 2009-10-30 14:14 | 35.875 | 1.909 | 1.084 | 1.4965 | 4.567747 | 14965
[6 empty] | 196 | 2009-10-30 14:14 | 35.625 | 1.925 | 1.089 | 1.507 | 4.535916 | 15070
[6 empty] | 197 | 2009-10-30 14:14 | 35.25 | 1.9425 | 1.095 | 1.51875 | 4.488169 | 15187.5
[6 empty] | 198 | 2009-10-30 14:14 | 35 | 1.956 | 1.1 | 1.528 | 4.456338 | 15280
[6 empty] | 199 | 2009-10-30 14:14 | 34.75 | 1.9715 | 1.1055 | 1.5385 | 4.424507 | 15385
[6 empty] | 200 | 2009-10-30 14:14 | 34.375 | 1.9885 | 1.1115 | 1.55 | 4.376761 | 15500
[6 empty] | 201 | 2009-10-30 14:14 | 34.125 | 2.0015 | 1.1165 | 1.559 | 4.34493 | 15590
[6 empty] | 202 | 2009-10-30 14:14 | 33.25 | 2.014 | 1.12 | 1.567 | 4.233521 | 15670
[6 empty] | 203 | 2009-10-30 14:14 | 32.25 | 2.019 | 1.1205 | 1.56975 | 4.106198 | 15697.5
[6 empty] | 204 | 2009-10-30 14:14 | 32 | 2.0205 | 1.1205 | 1.5705 | 4.074367 | 15705
[6 empty] | 205 | 2009-10-30 14:14 | 28.75 | 2.0165 | 1.1145 | 1.5655 | 3.660564 | 15655
[6 empty] | 206 | 2009-10-30 14:14 | 0 | 1.7 | 0.8805 | 1.29025 | 0 | 12902.5
Note on B9: 現場封緘or現場気中